## Sheet1
Evans Analytical Group
Sample : ID W2834
3/10/2026
Drawn Curves | 8
Num of Cycles | 222
H |  | C |  | O |  | F |  | N |  | AL-> |  | SI-> |  | TA->
Depth | CONC. | Depth | CONC. | Depth | CONC. | Depth | CONC. | Depth | CONC. | Depth | CONC. | Depth | CONC. | Depth | CONC.
(nm) | (atoms/cc) | (nm) | (atoms/cc) | (nm) | (atoms/cc) | (nm) | (atoms/cc) | (nm) | (atoms/cc) | (nm) | (atom%) | (nm) | (atom%) | (nm) | (atom%)
0.35661 | 2.65e+22 | 0.41977 | 1.6e+20 | 0.49557 | 3.24e+22 | 0.63453 | 2.1e+19 | 0.71033 | 5.48e+18 | 0.0471 | 0.350898 | 0.15278 | 94.97478 | 0.64946 | 8.993688
1.19038 | 2.15e+22 | 1.26617 | 1.96e+19 | 1.34197 | 3.56e+22 | 1.48093 | 5.07e+18 | 1.5441 | 2.86e+17 | 0.87138 | 0.132672 | 0.97706 | 58.08073 | 1.47374 | 66.86718
2.03678 | 3.41e+22 | 2.11258 | 1.21e+19 | 2.17574 | 2.69e+22 | 2.3147 | 1.14e+18 | 2.3905 | 1.02e+17 | 1.69566 | 0.147769 | 1.80133 | 13.51894 | 2.29801 | 93.93995
2.88318 | 4.37e+22 | 2.94634 | 1.28e+19 | 3.02214 | 1.03e+22 | 3.1611 | 4.72e+17 | 3.2369 | 1.02e+17 | 2.50937 | 0.014993 | 2.62561 | 3.197098 | 3.12229 | 98.32604
3.72958 | 3.74e+22 | 3.79275 | 1.85e+19 | 3.86854 | 3.32e+21 | 4.00751 | 2.45e+17 | 4.07067 | 6140000000000000 | 3.33365 | 0.017978 | 3.44989 | 0.641992 | 3.936 | 99.81175
4.56335 | 1.17e+22 | 4.63915 | 1.59e+19 | 4.70231 | 1.25e+21 | 4.84127 | 2.14e+17 | 4.91707 | 6140000000000000 | 4.15792 | 0.005774 | 4.2636 | 0.056484 | 4.76028 | 99.96417
5.40975 | 3.28e+21 | 5.47292 | 1.15e+19 | 5.54872 | 6.38e+20 | 5.68768 | 1.94e+17 | 5.76347 | 40900000000000000 | 4.9822 | 0.006292 | 5.08788 | 0.013347 | 5.58456 | 99.98844
6.25615 | 1.98e+21 | 6.31932 | 8.05e+18 | 6.39512 | 3.73e+20 | 6.53408 | 1.83e+17 | 6.59724 | 6140000000000000 | 5.80648 | 0.003108 | 5.91216 | 0.003881 | 6.40884 | 99.99155
7.08992 | 1.58e+21 | 7.16572 | 6.23e+18 | 7.22889 | 2.46e+20 | 7.36785 | 1.66e+17 | 7.44364 | 20500000000000000 | 6.63076 | 0.003857 | 6.73643 | 0.005396 | 7.23311 | 99.99114
7.93632 | 1.33e+21 | 7.99949 | 4.69e+18 | 8.07529 | 1.67e+20 | 8.21425 | 1.49e+17 | 8.29005 | 6140000000000000 | 7.45503 | 0.004606 | 7.56071 | 0.003836 | 8.05739 | 99.99031